## Sheet1
二氧化硅(SiO2) | 氧化铝(Al2O3) | 氧化铜(CuO) | 氧化钡(BaO) | 五氧化二磷(P2O5) | 氧化锶(SrO) | 二氧化硫(SO2)
36.28 | 5.73 | 0.26 | 0 | 3.57 | 0.19 | 0
20.14 | 1.34 | 10.41 | 31.23 | 3.59 | 0.37 | 2.58
4.61 | 1.11 | 3.14 | 30.62 | 7.56 | 0.53 | 15.03
33.59 | 2.69 | 4.93 | 14.61 | 9.38 | 0.37 | 0
29.64 | 3.57 | 3.51 | 5.35 | 8.83 | 0.19 | 0
37.36 | 5.45 | 4.78 | 23.55 | 5.75 | 0 | 0
53.79 | 1.42 | 2.99 | 11.86 | 0 | 0.33 | 0
31.94 | 1.59 | 8.46 | 26.23 | 0.14 | 0.91 | 0
50.61 | 1.9 | 1.12 | 6.65 | 0.19 | 0.2 | 0
19.79 | 0.7 | 10.57 | 32.25 | 3.13 | 0.45 | 1.96
3.72 | 1.18 | 3.6 | 35.45 | 6.04 | 0.62 | 15.95
68.08 | 4.7 | 0.33 | 4.04 | 1.04 | 0.12 | 0
63.3 | 14.34 | 0.74 | 2.03 | 0.41 | 0.25 | 0
34.34 | 4.35 | 0 | 10.29 | 0 | 0.35 | 0
36.93 | 3.86 | 0 | 10.35 | 1.41 | 0.48 | 0
65.91 | 3.11 | 0.44 | 3.42 | 1.62 | 0.3 | 0
69.71 | 2.36 | 0.11 | 4.88 | 0.17 | 0 | 0
75.51 | 2.35 | 0.47 | 3.55 | 0.13 | 0 | 0
35.78 | 1.62 | 1.51 | 10 | 0.34 | 0.22 | 0
65.91 | 1.44 | 0.16 | 5.68 | 0.42 | 0 | 0
39.57 | 1.6 | 0.68 | 10.83 | 0.07 | 0.22 | 0
60.12 | 2.72 | 3.01 | 10.34 | 1.46 | 0.31 | 3.66
32.93 | 2.57 | 0.73 | 9.79 | 0.48 | 0.41 | 0
26.25 | 0.5 | 0.88 | 7.22 | 1.16 | 0.61 | 0
16.71 | 0.45 | 0 | 6.69 | 1.77 | 0.68 | 0
18.46 | 3.33 | 0.19 | 9.76 | 7.46 | 0.47 | 0
51.26 | 3.53 | 2.67 | 10.47 | 0.08 | 0.35 | 0
51.33 | 5.66 | 2.72 | 10.88 | 0 | 0 | 0
12.41 | 2.25 | 5.35 | 7.29 | 0 | 0.64 | 0
21.7 | 3.41 | 1.51 | 3.26 | 12.83 | 0.47 | 0
60.74 | 12.69 | 0.43 | 5.22 | 0 | 0.26 | 0
61.28 | 5 | 0.53 | 10.96 | 0 | 0.23 | 0
55.21 | 4.79 | 0.77 | 10.06 | 0.2 | 0.43 | 0
51.54 | 3.06 | 0.65 | 9.23 | 0.1 | 0.85 | 0
53.33 | 13.65 | 0 | 7.31 | 1.1 | 0.25 | 0
28.79 | 5.38 | 0.7 | 6.1 | 11.1 | 0.46 | 0
54.61 | 6.5 | 0.45 | 4.19 | 4.32 | 0.3 | 0
17.98 | 1.87 | 1.13 | 14.2 | 6.34 | 0.66 | 0
45.02 | 4.16 | 0.7 | 6.22 | 6.34 | 0.23 | 0
24.61 | 5.25 | 1.37 | 8.94 | 8.1 | 0.39 | 0
21.35 | 2.51 | 0.75 | 0 | 8.75 | 0 | 0
25.74 | 1.16 | 0.7 | 8.64 | 5.71 | 0.44 | 0
63.66 | 6.06 | 0.54 | 8.99 | 0 | 0.27 | 0
22.28 | 4.15 | 0.83 | 7.04 | 4.24 | 0.88 | 0
17.11 | 3.65 | 1.34 | 0 | 14.13 | 1.12 | 0
49.01 | 1.45 | 0.86 | 7.95 | 0.35 | 0 | 0
29.15 | 1.85 | 0.79 | 15.45 | 2.54 | 0 | 0
25.42 | 2.18 | 1.16 | 17.3 | 0 | 0 | 0
30.39 | 3.52 | 3.13 | 7.66 | 8.99 | 0.24 | 0